## Sheet1
wavelenth | n | k
361.2 | 2.73 | 0.0255
370.2 | 2.677 | 0.011
380.1 | 2.628 | 0.0051
390.8 | 2.581 | 0.003
400.6 | 2.544 | 0.0025
411.3 | 2.509 | 0.002
420.4 | 2.483 | 0.0016
433 | 2.453 | 0.00131
441.1 | 2.438 | 0.00089
449.7 | 2.423 | 0.00077
465.1 | 2.399 | 0.00076
482.1 | 2.377 | 0.00075
500.8 | 2.357 | 0.00044
521.8 | 2.338 | 0.00029
540.5 | 2.324 | 0.0002
572.5 | 2.305 | 7e-05
590.6 | 2.296 | 0
610.5 | 2.287 | 0
632.5 | 2.27901 | 0.00015
674.6 | 2.267 | 0.0003
694 | 2.263 | 0.00029
715 | 2.258 | 0.00027
800 | 2.25 | 0
1000 | 2.25 | 0